## Sheet1
sample | Notch length (a) (mm) | Radius of SCB (R) (mm) | Thickness of SCB (B) (mm) | Distance between two rollers(S)(mm) | Dimensionless geometric factor (α) | Dimensionless crack length factor (β) | Loading rate (mm/min) | maximum loading pressure of SCB (Pmax) (N) | Dimensionless stress intensity factor (λ) | fracture toughness factor (K_IC) (Mpa.m^0.5)
1 | 15.18 | 38.5 | 19.24 | 50 | 0.6493506 | 0.3942857 | 0.05 | 1467.093 | 4.122666 | 0.8913345
2 | 17.1 | 41.75 | 19.45 | 50 | 0.5988024 | 0.4095808 | 0.05 | 2037.619 | 3.80784 | 1.107028
3 | 15.25 | 40.1 | 20.3 | 50 | 0.6234414 | 0.3802993 | 0.05 | 1901.687 | 3.81179 | 0.9743105
4 | 15.6 | 40.3 | 18.75 | 50 | 0.6203474 | 0.3870968 | 0.05 | 1920.471 | 3.830635 | 1.077381
5 | 15.1 | 39.3 | 19.05 | 50 | 0.6361323 | 0.3842239 | 0.05 | 1530.754 | 3.942216 | 0.8775695
6 | 14.26 | 38.6 | 19.3 | 50 | 0.6476684 | 0.3694301 | 0.05 | 1631.552 | 3.941915 | 0.913394
7 | 15.05 | 38.8 | 18.4 | 50 | 0.6443299 | 0.3878866 | 0.05 | 1329.069 | 4.035174 | 0.8165135
8 | 15.3 | 38.6 | 19 | 50 | 0.6476684 | 0.3963731 | 0.05 | 1717.152 | 4.123886 | 1.058169
9 | 14 | 38.6 | 19.2 | 50 | 0.6476684 | 0.3626943 | 0.05 | 1856.152 | 3.90172 | 1.024424
10 | 15.1 | 38.9 | 18.8 | 50 | 0.6426735 | 0.3881748 | 0.05 | 1717.872 | 4.023413 | 1.028967
11 | 16 | 38.9 | 19.3 | 50 | 0.6426735 | 0.4113111 | 0.05 | 1727.872 | 4.196595 | 1.082422
12 | 16.5 | 40.65 | 19.15 | 50 | 0.6150062 | 0.4059041 | 0.05 | 1709.66 | 3.91862 | 0.9794682
13 | 15.12 | 38.56 | 19.4 | 50 | 0.6483402 | 0.3921162 | 0.05 | 1527.093 | 4.098492 | 0.9115102
14 | 17.19 | 41.71 | 19.35 | 50 | 0.5993766 | 0.4121314 | 0.05 | 1927.619 | 3.831849 | 1.063117
15 | 15.25 | 40.19 | 20.24 | 50 | 0.6220453 | 0.3794476 | 0.05 | 1921.687 | 3.794876 | 0.9808928
16 | 15.65 | 40.34 | 18.65 | 50 | 0.6197323 | 0.3879524 | 0.05 | 1870.471 | 3.831249 | 1.055768
17 | 15.13 | 39.39 | 19.15 | 50 | 0.6346789 | 0.3841076 | 0.05 | 1911.754 | 3.929416 | 1.085324
18 | 14.21 | 38.64 | 19.34 | 50 | 0.6469979 | 0.3677536 | 0.05 | 1676.552 | 3.926271 | 0.930327
19 | 15.05 | 38.87 | 18.43 | 50 | 0.6431695 | 0.3871881 | 0.05 | 1434.069 | 4.020696 | 0.8748519
20 | 15.35 | 38.62 | 19.06 | 50 | 0.647333 | 0.3974625 | 0.05 | 1701.152 | 4.129136 | 1.047505
21 | 14.03 | 38.65 | 19.24 | 50 | 0.6468305 | 0.3630013 | 0.05 | 1823.152 | 3.89674 | 1.002613
22 | 15.18 | 38.96 | 18.85 | 50 | 0.6416838 | 0.3896304 | 0.05 | 1702.872 | 4.025336 | 1.018884
23 | 16.04 | 38.98 | 19.36 | 50 | 0.6413545 | 0.4114931 | 0.05 | 1708.872 | 4.186753 | 1.063841
24 | 16.57 | 40.65 | 19.19 | 50 | 0.6150062 | 0.4076261 | 0.05 | 1776.66 | 3.931521 | 1.021234
25 | 15.11 | 38.52 | 19.22 | 50 | 0.6490135 | 0.3922638 | 0.05 | 1495.093 | 4.105178 | 0.9028749
26 | 17.19 | 41.75 | 19.65 | 50 | 0.5988024 | 0.4117365 | 0.05 | 2012.619 | 3.823951 | 1.089752
27 | 15.25 | 40.17 | 20.31 | 46 | 0.5725666 | 0.3796365 | 0.05 | 1997.687 | 3.389048 | 0.9079526
28 | 15.64 | 40.36 | 18.65 | 46 | 0.5698712 | 0.3875124 | 0.05 | 2074.471 | 3.414228 | 1.042613
29 | 15.15 | 39.36 | 19 | 46 | 0.5843496 | 0.3849085 | 0.05 | 1930.754 | 3.518145 | 0.9905424
30 | 14.27 | 38.69 | 19.35 | 46 | 0.5944689 | 0.3688292 | 0.05 | 1941.552 | 3.505948 | 0.9623247
31 | 15.09 | 38.84 | 18.49 | 46 | 0.592173 | 0.388517 | 0.05 | 1689.069 | 3.60589 | 0.9230456
32 | 15.31 | 38.63 | 19.12 | 46 | 0.5953922 | 0.3963241 | 0.05 | 1765.152 | 3.684553 | 0.9653322
33 | 14.45 | 38.62 | 19.27 | 46 | 0.5955463 | 0.3741585 | 0.05 | 1896.152 | 3.54533 | 0.9620653
34 | 15.13 | 38.96 | 18.81 | 46 | 0.5903491 | 0.388347 | 0.05 | 1783.872 | 3.589632 | 0.9522701
35 | 16.43 | 38.94 | 19.37 | 46 | 0.5906523 | 0.4219312 | 0.05 | 1722.872 | 3.831994 | 0.9940447
36 | 16.52 | 40.65 | 19.19 | 46 | 0.5658057 | 0.4063961 | 0.05 | 1783.66 | 3.503619 | 0.9122908
37 | 15.12 | 38.59 | 19.43 | 46 | 0.5960093 | 0.3918114 | 0.05 | 1694.093 | 3.659388 | 0.9007594
38 | 17.13 | 41.75 | 19.38 | 46 | 0.5508982 | 0.4102994 | 0.05 | 2025.619 | 3.403369 | 0.9880299
39 | 15.21 | 40.11 | 20.34 | 46 | 0.5734231 | 0.3792072 | 0.05 | 1972.687 | 3.393571 | 0.8966253
40 | 15.62 | 40.38 | 18.79 | 46 | 0.5695889 | 0.3868252 | 0.05 | 2104.471 | 3.407652 | 1.046599
41 | 15.14 | 39.38 | 19.02 | 46 | 0.5840528 | 0.3844591 | 0.05 | 1739.754 | 3.512901 | 0.8895397
42 | 14.28 | 38.65 | 19.37 | 46 | 0.5950841 | 0.3694696 | 0.05 | 1771.552 | 3.514561 | 0.8805312
43 | 15.07 | 38.84 | 18.42 | 46 | 0.592173 | 0.3880021 | 0.05 | 1629.069 | 3.602576 | 0.8922268
44 | 15.32 | 38.63 | 19.11 | 46 | 0.5953922 | 0.396583 | 0.05 | 1743.152 | 3.686319 | 0.9545683
45 | 14.54 | 38.69 | 19.26 | 46 | 0.5944689 | 0.3758077 | 0.05 | 1891.152 | 3.546231 | 0.9615137
46 | 15.17 | 38.93 | 18.88 | 46 | 0.590804 | 0.3896738 | 0.05 | 1765.872 | 3.601976 | 0.9443679
47 | 16.53 | 38.91 | 19.33 | 46 | 0.5911077 | 0.4248265 | 0.05 | 1743.872 | 3.858908 | 1.019195
48 | 16.52 | 40.65 | 19.18 | 46 | 0.5658057 | 0.4063961 | 0.05 | 1786.66 | 3.503619 | 0.9143017
49 | 15.14 | 38.58 | 19.42 | 46 | 0.5961638 | 0.3924313 | 0.05 | 1649.093 | 3.664796 | 0.8793894
50 | 17.17 | 41.75 | 19.38 | 46 | 0.5508982 | 0.4112575 | 0.05 | 2014.619 | 3.409993 | 0.9857258
51 | 15.24 | 40.15 | 20.37 | 46 | 0.5728518 | 0.3795766 | 0.05 | 1965.687 | 3.391042 | 0.8914526
52 | 15.61 | 40.35 | 18.71 | 46 | 0.5700124 | 0.3868649 | 0.05 | 2113.471 | 3.411411 | 1.057181
53 | 15.15 | 39.35 | 19.04 | 46 | 0.5844981 | 0.3850064 | 0.05 | 1740.754 | 3.519982 | 0.8918818
54 | 14.22 | 38.68 | 19.39 | 46 | 0.5946225 | 0.3676319 | 0.05 | 1761.552 | 3.500495 | 0.8686509
55 | 15.06 | 38.83 | 18.44 | 46 | 0.5923255 | 0.3878445 | 0.05 | 1569.069 | 3.602831 | 0.8584301
56 | 15.3 | 38.69 | 19.15 | 42 | 0.5427759 | 0.395451 | 0.05 | 1784.152 | 3.237287 | 0.854331
57 | 14.41 | 38.67 | 19.23 | 42 | 0.5430566 | 0.3726403 | 0.05 | 1946.152 | 3.108143 | 0.8651494
58 | 15.15 | 38.95 | 18.89 | 42 | 0.5391528 | 0.3889602 | 0.05 | 1794.872 | 3.167654 | 0.8426998
59 | 16.43 | 38.92 | 19.34 | 42 | 0.5395683 | 0.422148 | 0.05 | 1782.872 | 3.389306 | 0.9117069
60 | 16.52 | 40.65 | 19.16 | 42 | 0.5166052 | 0.4063961 | 0.05 | 1899.66 | 3.084946 | 0.8568548
61 | 15.18 | 38.53 | 19.28 | 42 | 0.5450298 | 0.3939787 | 0.05 | 1844.093 | 3.247054 | 0.8799074
62 | 17.19 | 41.75 | 19.41 | 42 | 0.502994 | 0.4117365 | 0.05 | 2086.619 | 3.002686 | 0.8981397
63 | 15.25 | 40.15 | 20.36 | 42 | 0.5230386 | 0.3798257 | 0.05 | 2171.687 | 2.982636 | 0.8669697
64 | 15.67 | 40.31 | 18.76 | 42 | 0.5209625 | 0.3887373 | 0.05 | 2220.471 | 3.015045 | 0.9818894
65 | 15.11 | 39.36 | 19.09 | 42 | 0.5335366 | 0.3838923 | 0.05 | 2230.754 | 3.091727 | 0.999675
66 | 14.26 | 38.67 | 19.38 | 42 | 0.5430566 | 0.3687613 | 0.05 | 2287.552 | 3.087827 | 0.9972189
67 | 15.05 | 38.84 | 18.42 | 42 | 0.5406797 | 0.3874871 | 0.05 | 2221.069 | 3.171658 | 1.070243
68 | 15.39 | 38.69 | 19.19 | 42 | 0.5427759 | 0.3977772 | 0.05 | 1954.152 | 3.251845 | 0.9407379
69 | 14 | 38.63 | 19.24 | 42 | 0.5436189 | 0.3624126 | 0.05 | 1999.152 | 3.060395 | 0.8629634
70 | 15.13 | 38.97 | 18.85 | 42 | 0.5388761 | 0.3882474 | 0.05 | 1897.872 | 3.161144 | 0.8900692
71 | 16.45 | 38.93 | 19.34 | 42 | 0.5394297 | 0.4225533 | 0.05 | 2017.872 | 3.391032 | 1.032767
72 | 16.52 | 40.65 | 19.15 | 42 | 0.5166052 | 0.4063961 | 0.05 | 2119.66 | 3.084946 | 0.9565866
73 | 16.59 | 38.5 | 19.43 | 42 | 0.5454545 | 0.4309091 | 0.05 | 2076.471 | 3.505992 | 1.110609
74 | 15.18 | 41.75 | 19.38 | 42 | 0.502994 | 0.3635928 | 0.05 | 2494.754 | 2.737967 | 0.9215448
75 | 17.17 | 40.1 | 20.34 | 42 | 0.5236908 | 0.4281796 | 0.05 | 2331.552 | 3.294256 | 1.093269
76 | 15.25 | 40.3 | 18.75 | 42 | 0.5210918 | 0.3784119 | 0.05 | 2329.069 | 2.959042 | 0.9979226
77 | 15.62 | 39.3 | 19.05 | 42 | 0.5343511 | 0.3974555 | 0.05 | 2317.152 | 3.178972 | 1.089504
78 | 15.11 | 38.6 | 19.3 | 42 | 0.5440415 | 0.3914508 | 0.05 | 2256.152 | 3.223314 | 1.063147
79 | 14.26 | 38.8 | 18.4 | 42 | 0.5412371 | 0.3675258 | 0.05 | 2217.872 | 3.066716 | 1.007987
80 | 15.05 | 38.6 | 19 | 42 | 0.5440415 | 0.3898964 | 0.05 | 2117.872 | 3.21393 | 1.008784
81 | 15.35 | 38.6 | 19.2 | 42 | 0.5440415 | 0.3976684 | 0.05 | 2076.66 | 3.261805 | 1.003284
82 | 14.97 | 38.91 | 18.86 | 42 | 0.539707 | 0.384734 | 0.05 | 2067.093 | 3.147578 | 0.9611236
83 | 15.08 | 38.93 | 19.27 | 42 | 0.5394297 | 0.3873619 | 0.05 | 2037.619 | 3.160544 | 0.9340157
84 | 15.12 | 38.63 | 19.33 | 42 | 0.5436189 | 0.3914056 | 0.05 | 1901.687 | 3.219514 | 0.8932716
85 | 14.21 | 38.85 | 18.42 | 42 | 0.5405405 | 0.3657658 | 0.05 | 2120.471 | 3.052166 | 0.9551943
86 | 15.05 | 38.61 | 19.75 | 42 | 0.5439005 | 0.3897954 | 0.05 | 2130.754 | 3.21215 | 0.9755855
87 | 15.33 | 38.68 | 19.22 | 42 | 0.5429162 | 0.3963289 | 0.05 | 2141.552 | 3.243934 | 1.025101
88 | 14.91 | 38.93 | 18.88 | 42 | 0.5394297 | 0.3829951 | 0.05 | 2029.069 | 3.135334 | 0.9364139
89 | 15.01 | 38.92 | 19.27 | 42 | 0.5395683 | 0.3856629 | 0.05 | 2047.178 | 3.151794 | 0.9338651
90 | 15.3 | 38.69 | 19.15 | 48 | 0.6203153 | 0.395451 | 0.05 | 1700.247 | 3.887668 | 0.9777194
91 | 14.41 | 38.67 | 19.23 | 48 | 0.6206362 | 0.3726403 | 0.05 | 1770.354 | 3.741224 | 0.9472991
92 | 15.15 | 38.95 | 18.89 | 48 | 0.6161746 | 0.3889602 | 0.05 | 1780.763 | 3.80843 | 1.005203
93 | 16.43 | 38.92 | 19.34 | 48 | 0.6166495 | 0.422148 | 0.05 | 1650.654 | 4.059857 | 1.011093
94 | 16.52 | 40.65 | 19.16 | 48 | 0.5904059 | 0.4063961 | 0.05 | 1720.867 | 3.712956 | 0.9342237
95 | 15.18 | 38.53 | 19.28 | 48 | 0.6228913 | 0.3939787 | 0.05 | 1640.435 | 3.898909 | 0.9398677
96 | 17.19 | 41.75 | 19.41 | 48 | 0.5748503 | 0.4117365 | 0.05 | 1790.876 | 3.618635 | 0.9289686
97 | 15.25 | 40.15 | 20.36 | 48 | 0.5977584 | 0.3798257 | 0.05 | 1950.354 | 3.597442 | 0.939104
98 | 15.67 | 40.31 | 18.76 | 48 | 0.5953858 | 0.3887373 | 0.05 | 1800.453 | 3.634031 | 0.9596087
99 | 15.11 | 39.36 | 19.09 | 48 | 0.6097561 | 0.3838923 | 0.05 | 1780.221 | 3.721915 | 0.9603874
100 | 14.26 | 38.67 | 19.38 | 48 | 0.6206362 | 0.3687613 | 0.05 | 1810.765 | 3.718184 | 0.9505165
101 | 15.05 | 38.84 | 18.42 | 48 | 0.6179197 | 0.3874871 | 0.05 | 1680.976 | 3.813082 | 0.9738047
102 | 15.39 | 38.69 | 19.19 | 48 | 0.6203153 | 0.3977772 | 0.05 | 1685.442 | 3.90418 | 0.9741459
103 | 14 | 38.63 | 19.24 | 48 | 0.6212788 | 0.3624126 | 0.05 | 1797.643 | 3.687118 | 0.934888
104 | 15.13 | 38.97 | 18.85 | 48 | 0.6158584 | 0.3882474 | 0.05 | 1770.645 | 3.801028 | 0.9984931
105 | 16.45 | 38.93 | 19.34 | 48 | 0.6164911 | 0.4225533 | 0.05 | 1693.234 | 4.061804 | 1.038037
106 | 16.52 | 40.65 | 19.15 | 48 | 0.5904059 | 0.4063961 | 0.05 | 1780.878 | 3.712956 | 0.9673073
107 | 16.59 | 38.5 | 19.43 | 48 | 0.6233766 | 0.4309091 | 0.05 | 1621.654 | 4.192657 | 1.037223
108 | 15.18 | 41.75 | 19.38 | 48 | 0.5748503 | 0.3635928 | 0.05 | 2140.432 | 3.318577 | 0.9583273
109 | 17.17 | 40.1 | 20.34 | 48 | 0.5985037 | 0.4281796 | 0.05 | 1786.143 | 3.950849 | 1.004457
110 | 15.25 | 40.3 | 18.75 | 48 | 0.5955335 | 0.3784119 | 0.05 | 1700.247 | 3.570546 | 0.879043
111 | 15.62 | 39.3 | 19.05 | 48 | 0.610687 | 0.3974555 | 0.05 | 1770.354 | 3.820913 | 1.000495
112 | 15.11 | 38.6 | 19.3 | 48 | 0.6217617 | 0.3914508 | 0.05 | 1780.763 | 3.871911 | 1.007985
113 | 14.26 | 38.8 | 18.4 | 48 | 0.6185567 | 0.3675258 | 0.05 | 1650.654 | 3.694114 | 0.9036732
114 | 15.05 | 38.6 | 19 | 48 | 0.6217617 | 0.3898964 | 0.05 | 1720.867 | 3.861268 | 0.9847806
115 | 15.35 | 38.6 | 19.2 | 48 | 0.6217617 | 0.3976684 | 0.05 | 1640.435 | 3.915568 | 0.9513806
116 | 14.97 | 38.91 | 18.86 | 48 | 0.616808 | 0.384734 | 0.05 | 1790.876 | 3.785702 | 1.001509
117 | 15.08 | 38.93 | 19.27 | 48 | 0.6164911 | 0.3873619 | 0.05 | 1730.354 | 3.800387 | 0.9537447
118 | 15.12 | 38.63 | 19.33 | 48 | 0.6212788 | 0.3914056 | 0.05 | 1800.453 | 3.867571 | 1.015955
119 | 14.21 | 38.85 | 18.42 | 48 | 0.6177606 | 0.3657658 | 0.05 | 1780.221 | 3.677565 | 0.9662411
120 | 15.05 | 38.61 | 19.75 | 48 | 0.6216006 | 0.3897954 | 0.05 | 1810.765 | 3.85924 | 0.9960933
121 | 15.33 | 38.68 | 19.22 | 48 | 0.6204757 | 0.3963289 | 0.05 | 1680.976 | 3.895217 | 0.9661827
122 | 14.91 | 38.93 | 18.88 | 48 | 0.6164911 | 0.3829951 | 0.05 | 1685.442 | 3.771797 | 0.9357274
123 | 15.01 | 38.92 | 19.27 | 48 | 0.6166495 | 0.3856629 | 0.05 | 1797.643 | 3.790474 | 0.986206
124 | 15.3 | 38.69 | 19.15 | 44 | 0.5686224 | 0.395451 | 0.05 | 1860.645 | 3.454081 | 0.9506246
125 | 14.41 | 38.67 | 19.23 | 44 | 0.5689165 | 0.3726403 | 0.05 | 1995.234 | 3.31917 | 0.9471891
126 | 15.15 | 38.95 | 18.89 | 44 | 0.5648267 | 0.3889602 | 0.05 | 1949.878 | 3.381246 | 0.9772054
127 | 16.43 | 38.92 | 19.34 | 44 | 0.5652621 | 0.422148 | 0.05 | 1841.654 | 3.612823 | 1.003874
128 | 16.52 | 40.65 | 19.16 | 44 | 0.5412054 | 0.4063961 | 0.05 | 2040.432 | 3.294283 | 0.9828037
129 | 15.18 | 38.53 | 19.28 | 44 | 0.5709836 | 0.3939787 | 0.05 | 1886.143 | 3.464339 | 0.9601954
130 | 17.19 | 41.75 | 19.41 | 44 | 0.5269461 | 0.4117365 | 0.05 | 2060.247 | 3.208002 | 0.9474248
131 | 15.25 | 40.15 | 20.36 | 44 | 0.5479452 | 0.3798257 | 0.05 | 2220.354 | 3.187571 | 0.9473022
132 | 15.67 | 40.31 | 18.76 | 44 | 0.5457703 | 0.3887373 | 0.05 | 1990.763 | 3.221374 | 0.9405554
133 | 15.11 | 39.36 | 19.09 | 44 | 0.5589431 | 0.3838923 | 0.05 | 1999.654 | 3.30179 | 0.9569964
134 | 14.26 | 38.67 | 19.38 | 44 | 0.5689165 | 0.3687613 | 0.05 | 2086.867 | 3.297946 | 0.971639
135 | 15.05 | 38.84 | 18.42 | 44 | 0.5664264 | 0.3874871 | 0.05 | 2012.435 | 3.385466 | 1.035081
136 | 15.39 | 38.69 | 19.19 | 44 | 0.5686224 | 0.3977772 | 0.05 | 1880.876 | 3.46929 | 0.9660091
137 | 14 | 38.63 | 19.24 | 44 | 0.5695056 | 0.3624126 | 0.05 | 2150.354 | 3.269303 | 0.9915947
138 | 15.13 | 38.97 | 18.85 | 44 | 0.5645368 | 0.3882474 | 0.05 | 2000.453 | 3.374439 | 1.00148
139 | 16.45 | 38.93 | 19.34 | 44 | 0.5651169 | 0.4225533 | 0.05 | 1830.221 | 3.614622 | 0.9984892
140 | 16.52 | 40.65 | 19.15 | 44 | 0.5412054 | 0.4063961 | 0.05 | 2010.765 | 3.294283 | 0.9690199
141 | 16.59 | 38.5 | 19.43 | 44 | 0.5714286 | 0.4309091 | 0.05 | 1780.976 | 3.73488 | 1.01475
142 | 15.18 | 41.75 | 19.38 | 44 | 0.5269461 | 0.3635928 | 0.05 | 2385.442 | 2.931504 | 0.943452
143 | 17.17 | 40.1 | 20.34 | 44 | 0.5486284 | 0.4281796 | 0.05 | 1997.643 | 3.51312 | 0.9989312
144 | 15.25 | 40.3 | 18.75 | 44 | 0.5459057 | 0.3784119 | 0.05 | 2070.645 | 3.162876 | 0.9483121
145 | 15.62 | 39.3 | 19.05 | 44 | 0.5597964 | 0.3974555 | 0.05 | 1993.234 | 3.392952 | 1.000285
146 | 15.11 | 38.6 | 19.3 | 44 | 0.5699482 | 0.3914508 | 0.05 | 1950.654 | 3.439513 | 0.9808433
147 | 14.26 | 38.8 | 18.4 | 44 | 0.5670103 | 0.3675258 | 0.05 | 1975.867 | 3.275849 | 0.9592384
148 | 15.05 | 38.6 | 19 | 44 | 0.5699482 | 0.3898964 | 0.05 | 1940.435 | 3.429709 | 0.9863217
149 | 15.35 | 38.6 | 19.2 | 44 | 0.5699482 | 0.3976684 | 0.05 | 1890.876 | 3.479726 | 0.97456
150 | 14.97 | 38.91 | 18.86 | 44 | 0.5654074 | 0.384734 | 0.05 | 1950.354 | 3.360286 | 0.9681273
151 | 15.08 | 38.93 | 19.27 | 44 | 0.5651169 | 0.3873619 | 0.05 | 1910.453 | 3.373825 | 0.9348206
152 | 15.12 | 38.63 | 19.33 | 44 | 0.5695056 | 0.3914056 | 0.05 | 1920.221 | 3.435533 | 0.9624973
153 | 14.21 | 38.85 | 18.42 | 44 | 0.5662806 | 0.3657658 | 0.05 | 2010.765 | 3.260633 | 0.9676413
154 | 15.05 | 38.61 | 19.75 | 44 | 0.5698006 | 0.3897954 | 0.05 | 2080.976 | 3.427847 | 1.016774
155 | 15.33 | 38.68 | 19.22 | 44 | 0.5687694 | 0.3963289 | 0.05 | 1885.442 | 3.461029 | 0.9629072
156 | 14.91 | 38.93 | 18.88 | 44 | 0.5651169 | 0.3829951 | 0.05 | 1997.643 | 3.347488 | 0.9842925
157 | 15.01 | 38.92 | 19.27 | 44 | 0.5652621 | 0.3856629 | 0.05 | 1970.645 | 3.364688 | 0.9596742
158 | 15.3 | 38.69 | 19.15 | 47 | 0.6073921 | 0.395451 | 0.05 | 1763.234 | 3.779271 | 0.9856689
159 | 14.41 | 38.67 | 19.23 | 47 | 0.6077062 | 0.3726403 | 0.05 | 1880.878 | 3.63571 | 0.9780549
160 | 15.15 | 38.95 | 18.89 | 47 | 0.6033376 | 0.3889602 | 0.05 | 1821.654 | 3.701634 | 0.99945
161 | 16.43 | 38.92 | 19.34 | 47 | 0.6038027 | 0.422148 | 0.05 | 1610.432 | 3.948098 | 0.9593004
162 | 16.52 | 40.65 | 19.16 | 47 | 0.5781058 | 0.4063961 | 0.05 | 1886.143 | 3.608288 | 0.9950836
163 | 15.18 | 38.53 | 19.28 | 47 | 0.6099144 | 0.3939787 | 0.05 | 1797.247 | 3.790266 | 1.001019
164 | 17.19 | 41.75 | 19.41 | 47 | 0.5628743 | 0.4117365 | 0.05 | 1890.354 | 3.515977 | 0.952752
165 | 15.25 | 40.15 | 20.36 | 47 | 0.5853051 | 0.3798257 | 0.05 | 2080.763 | 3.494974 | 0.973359
166 | 15.67 | 40.31 | 18.76 | 47 | 0.5829819 | 0.3887373 | 0.05 | 1950.654 | 3.530867 | 1.010149
167 | 15.11 | 39.36 | 19.09 | 47 | 0.5970528 | 0.3838923 | 0.05 | 1920.867 | 3.616884 | 1.00702
168 | 14.26 | 38.67 | 19.38 | 47 | 0.6077062 | 0.3687613 | 0.05 | 1940.435 | 3.613125 | 0.9898028
169 | 15.05 | 38.84 | 18.42 | 47 | 0.6050463 | 0.3874871 | 0.05 | 1780.876 | 3.706178 | 1.002753
170 | 15.39 | 38.69 | 19.19 | 47 | 0.6073921 | 0.3977772 | 0.05 | 1750.354 | 3.795457 | 0.9834911
171 | 14 | 38.63 | 19.24 | 47 | 0.6083355 | 0.3624126 | 0.05 | 1910.453 | 3.582664 | 0.9654095
172 | 15.13 | 38.97 | 18.85 | 47 | 0.603028 | 0.3882474 | 0.05 | 1760.221 | 3.69438 | 0.9647646
173 | 16.45 | 38.93 | 19.34 | 47 | 0.6036476 | 0.4225533 | 0.05 | 1720.765 | 3.950008 | 1.02588
174 | 16.52 | 40.65 | 19.15 | 47 | 0.5781058 | 0.4063961 | 0.05 | 1910.976 | 3.608288 | 1.008711
175 | 16.59 | 38.5 | 19.43 | 47 | 0.6103896 | 0.4309091 | 0.05 | 1621.442 | 4.078213 | 1.008778
176 | 15.18 | 41.75 | 19.38 | 47 | 0.5628743 | 0.3635928 | 0.05 | 2197.643 | 3.221809 | 0.9552508
177 | 17.17 | 40.1 | 20.34 | 47 | 0.5860349 | 0.4281796 | 0.05 | 1870.645 | 3.841417 | 1.022839
178 | 15.25 | 40.3 | 18.75 | 47 | 0.5831266 | 0.3784119 | 0.05 | 2013.234 | 3.468629 | 1.01115
179 | 15.62 | 39.3 | 19.05 | 47 | 0.5979644 | 0.3974555 | 0.05 | 1820.878 | 3.713923 | 1.000234
180 | 15.11 | 38.6 | 19.3 | 47 | 0.6088083 | 0.3914508 | 0.05 | 1821.654 | 3.763812 | 1.002343
181 | 14.26 | 38.8 | 18.4 | 47 | 0.6056701 | 0.3675258 | 0.05 | 1840.432 | 3.589548 | 0.9790493
182 | 15.05 | 38.6 | 19 | 47 | 0.6088083 | 0.3898964 | 0.05 | 1776.143 | 3.753379 | 0.9880126
183 | 15.35 | 38.6 | 19.2 | 47 | 0.6088083 | 0.3976684 | 0.05 | 1791.247 | 3.806607 | 1.009936
184 | 14.97 | 38.91 | 18.86 | 47 | 0.6039579 | 0.384734 | 0.05 | 1820.354 | 3.679348 | 0.9893946
185 | 15.08 | 38.93 | 19.27 | 47 | 0.6036476 | 0.3873619 | 0.05 | 1880.763 | 3.693746 | 1.007559
186 | 15.12 | 38.63 | 19.33 | 47 | 0.6083355 | 0.3914056 | 0.05 | 1740.654 | 3.759562 | 0.9547812
187 | 14.21 | 38.85 | 18.42 | 47 | 0.6048906 | 0.3657658 | 0.05 | 1840.867 | 3.573332 | 0.9708385
188 | 15.05 | 38.61 | 19.75 | 47 | 0.6086506 | 0.3897954 | 0.05 | 1880.435 | 3.751391 | 1.005511
189 | 15.33 | 38.68 | 19.22 | 47 | 0.6075491 | 0.3963289 | 0.05 | 1790.876 | 3.78667 | 1.000666
190 | 14.91 | 38.93 | 18.88 | 47 | 0.6036476 | 0.3829951 | 0.05 | 1830.354 | 3.66572 | 0.9876011
191 | 15.01 | 38.92 | 19.27 | 47 | 0.6038027 | 0.3856629 | 0.05 | 1899.453 | 3.684028 | 1.012796
192 | 15.3 | 38.69 | 19.15 | 47 | 0.6073921 | 0.395451 | 0.05 | 1810.221 | 3.779271 | 1.011935
193 | 14.41 | 38.67 | 19.23 | 47 | 0.6077062 | 0.3726403 | 0.05 | 1886.765 | 3.63571 | 0.9811162
194 | 15.15 | 38.95 | 18.89 | 47 | 0.6033376 | 0.3889602 | 0.05 | 1750.976 | 3.701634 | 0.9606725
195 | 16.43 | 38.92 | 19.34 | 47 | 0.6038027 | 0.422148 | 0.05 | 1685.442 | 3.948098 | 1.003982
196 | 16.52 | 40.65 | 19.16 | 47 | 0.5781058 | 0.4063961 | 0.05 | 1897.643 | 3.608288 | 1.001151
197 | 15.18 | 38.53 | 19.28 | 47 | 0.6099144 | 0.3939787 | 0.05 | 1770.645 | 3.790266 | 0.986202
198 | 17.19 | 41.75 | 19.41 | 47 | 0.5628743 | 0.4117365 | 0.05 | 1939.234 | 3.515977 | 0.9773879
199 | 15.25 | 40.15 | 20.36 | 47 | 0.5853051 | 0.3798257 | 0.05 | 2080.878 | 3.494974 | 0.9734128
200 | 15.67 | 40.31 | 18.76 | 47 | 0.5829819 | 0.3887373 | 0.05 | 1921.654 | 3.530867 | 0.995131
201 | 15.11 | 39.36 | 19.09 | 47 | 0.5970528 | 0.3838923 | 0.05 | 1880.432 | 3.616884 | 0.9858214
202 | 14.26 | 38.67 | 19.38 | 47 | 0.6077062 | 0.3687613 | 0.05 | 1886.143 | 3.613125 | 0.9621088
203 | 15.05 | 38.84 | 18.42 | 47 | 0.6050463 | 0.3874871 | 0.05 | 1784.247 | 3.706178 | 1.004652
204 | 15.39 | 38.69 | 19.19 | 47 | 0.6073921 | 0.3977772 | 0.05 | 1770.354 | 3.795457 | 0.9947287
205 | 14 | 38.63 | 19.24 | 47 | 0.6083355 | 0.3624126 | 0.05 | 1890.763 | 3.582664 | 0.9554595
206 | 15.13 | 38.97 | 18.85 | 47 | 0.603028 | 0.3882474 | 0.05 | 1720.654 | 3.69438 | 0.9430782
207 | 16.45 | 38.93 | 19.34 | 47 | 0.6036476 | 0.4225533 | 0.05 | 1620.867 | 3.950008 | 0.9663229
208 | 16.52 | 40.65 | 19.15 | 47 | 0.5781058 | 0.4063961 | 0.05 | 1840.435 | 3.608288 | 0.9714761
209 | 16.59 | 38.5 | 19.43 | 47 | 0.6103896 | 0.4309091 | 0.05 | 1590.876 | 4.078213 | 0.9897618
210 | 15.18 | 41.75 | 19.38 | 47 | 0.5628743 | 0.3635928 | 0.05 | 2189.354 | 3.221809 | 0.9516478
211 | 17.17 | 40.1 | 20.34 | 47 | 0.5860349 | 0.4281796 | 0.05 | 1800.453 | 3.841417 | 0.9844595
212 | 15.25 | 40.3 | 18.75 | 47 | 0.5831266 | 0.3784119 | 0.05 | 1910.221 | 3.468629 | 0.9594114
213 | 15.62 | 39.3 | 19.05 | 47 | 0.5979644 | 0.3974555 | 0.05 | 1810.765 | 3.713923 | 0.9946786
214 | 15.11 | 38.6 | 19.3 | 47 | 0.6088083 | 0.3914508 | 0.05 | 1780.976 | 3.763812 | 0.9799601
215 | 14.26 | 38.8 | 18.4 | 47 | 0.6056701 | 0.3675258 | 0.05 | 1815.442 | 3.589548 | 0.9657554
216 | 15.05 | 38.6 | 19 | 47 | 0.6088083 | 0.3898964 | 0.05 | 1797.643 | 3.753379 | 0.9999724
217 | 15.35 | 38.6 | 19.2 | 47 | 0.6088083 | 0.3976684 | 0.05 | 1770.645 | 3.806607 | 0.9983207
218 | 14.97 | 38.91 | 18.86 | 47 | 0.6039579 | 0.384734 | 0.05 | 1783.234 | 3.679348 | 0.9692192
219 | 15.08 | 38.93 | 19.27 | 47 | 0.6036476 | 0.3873619 | 0.05 | 1780.878 | 3.693746 | 0.9540488
220 | 15.12 | 38.63 | 19.33 | 47 | 0.6083355 | 0.3914056 | 0.05 | 1821.654 | 3.759562 | 0.9992112
221 | 14.21 | 38.85 | 18.42 | 47 | 0.6048906 | 0.3657658 | 0.05 | 1810.432 | 3.573332 | 0.9547877
222 | 15.05 | 38.61 | 19.75 | 47 | 0.6086506 | 0.3897954 | 0.05 | 1786.143 | 3.751391 | 0.955091
223 | 15.33 | 38.68 | 19.22 | 47 | 0.6075491 | 0.3963289 | 0.05 | 1700.247 | 3.78667 | 0.9500261
224 | 14.91 | 38.93 | 18.88 | 47 | 0.6036476 | 0.3829951 | 0.05 | 1810.354 | 3.66572 | 0.9768098
225 | 15.01 | 38.92 | 19.27 | 47 | 0.6038027 | 0.3856629 | 0.05 | 1880.763 | 3.684028 | 1.002831
226 | 15.21 | 38.41 | 19.19 | 45 | 0.585785 | 0.3959906 | 0.5 | 1817.093 | 3.601644 | 0.9701929
227 | 17.14 | 41.71 | 19.41 | 45 | 0.539439 | 0.4109326 | 0.5 | 2237.619 | 3.309624 | 1.061059
228 | 15.21 | 40.14 | 20.33 | 45 | 0.5605381 | 0.3789238 | 0.5 | 2181.687 | 3.286003 | 0.9599422
229 | 15.63 | 40.33 | 18.71 | 45 | 0.5578973 | 0.3875527 | 0.5 | 2120.471 | 3.315035 | 1.031888
230 | 15.15 | 39.32 | 19.09 | 45 | 0.5722279 | 0.3853001 | 0.5 | 1880.754 | 3.420187 | 0.934552
231 | 14.21 | 38.64 | 19.35 | 45 | 0.5822981 | 0.3677536 | 0.5 | 1941.552 | 3.401144 | 0.9327985
232 | 15.01 | 38.85 | 18.44 | 45 | 0.5791506 | 0.3863578 | 0.5 | 1699.069 | 3.484078 | 0.8969581
233 | 15.33 | 38.64 | 19.03 | 45 | 0.5822981 | 0.3967391 | 0.5 | 1917.152 | 3.577374 | 1.023177
234 | 14.05 | 38.66 | 19.24 | 45 | 0.5819969 | 0.3634247 | 0.5 | 2036.152 | 3.375434 | 0.9703892
235 | 15.13 | 38.94 | 18.82 | 45 | 0.577812 | 0.3885465 | 0.5 | 1917.872 | 3.486666 | 0.9944173
236 | 16.03 | 38.92 | 19.32 | 45 | 0.5781089 | 0.4118705 | 0.5 | 1927.872 | 3.647543 | 1.04906
237 | 16.52 | 40.63 | 19.12 | 45 | 0.553778 | 0.4065961 | 0.5 | 1909.66 | 3.402625 | 0.9525225
238 | 15.14 | 38.52 | 19.43 | 45 | 0.5841121 | 0.3930426 | 0.5 | 1787.093 | 3.568096 | 0.9288002
239 | 17.18 | 41.72 | 19.34 | 45 | 0.5393097 | 0.4117929 | 0.5 | 2107.619 | 3.314367 | 1.005399
240 | 15.24 | 40.18 | 20.23 | 45 | 0.5599801 | 0.3792932 | 0.5 | 2171.687 | 3.283534 | 0.9595337
241 | 15.63 | 40.35 | 18.64 | 45 | 0.5576208 | 0.3873606 | 0.5 | 2010.471 | 3.311577 | 0.9805224
242 | 15.11 | 39.37 | 19.14 | 45 | 0.5715011 | 0.3837948 | 0.5 | 2101.754 | 3.405032 | 1.034339
243 | 14.23 | 38.63 | 19.35 | 45 | 0.5824489 | 0.3683666 | 0.5 | 1896.552 | 3.405728 | 0.913285
244 | 15.03 | 38.86 | 18.44 | 45 | 0.5790015 | 0.386773 | 0.5 | 1694.069 | 3.485429 | 0.8950307
245 | 15.34 | 38.63 | 19.05 | 45 | 0.5824489 | 0.3971007 | 0.5 | 1901.152 | 3.581063 | 1.015212
246 | 14.04 | 38.64 | 19.23 | 45 | 0.5822981 | 0.363354 | 0.5 | 1993.152 | 3.377495 | 0.9511238
247 | 15.16 | 38.94 | 18.84 | 45 | 0.577812 | 0.3893169 | 0.5 | 1902.872 | 3.491532 | 0.9879459
248 | 16.03 | 38.96 | 19.35 | 45 | 0.5775154 | 0.4114476 | 0.5 | 1908.872 | 3.639382 | 1.033728
249 | 16.55 | 40.63 | 19.17 | 45 | 0.553778 | 0.4073345 | 0.5 | 1976.66 | 3.407641 | 0.9857136
250 | 15.13 | 38.54 | 19.24 | 45 | 0.583809 | 0.3925791 | 0.5 | 1725.093 | 3.562529 | 0.903251
251 | 17.15 | 41.72 | 19.36 | 45 | 0.5393097 | 0.4110738 | 5 | 2414.619 | 3.309475 | 1.147955
252 | 15.22 | 40.12 | 20.35 | 45 | 0.5608175 | 0.3793619 | 5 | 2365.687 | 3.290816 | 1.042264
253 | 15.65 | 40.32 | 18.74 | 45 | 0.5580357 | 0.3881448 | 5 | 2393.471 | 3.319778 | 1.165572
254 | 15.12 | 39.32 | 19.08 | 45 | 0.5722279 | 0.3845371 | 5 | 2140.754 | 3.415539 | 1.061805
255 | 14.25 | 38.65 | 19.37 | 45 | 0.5821475 | 0.3686934 | 5 | 2161.552 | 3.405078 | 1.039814
256 | 15.04 | 38.85 | 18.47 | 45 | 0.5791506 | 0.38713 | 5 | 1969.069 | 3.488895 | 1.040279
257 | 15.34 | 38.67 | 19.12 | 45 | 0.5818464 | 0.3966899 | 5 | 2084.152 | 3.57325 | 1.105295
258 | 14.44 | 38.65 | 19.26 | 45 | 0.5821475 | 0.3736093 | 5 | 2246.152 | 3.432657 | 1.102763
259 | 15.13 | 38.93 | 18.87 | 45 | 0.5779604 | 0.3886463 | 5 | 2154.872 | 3.488529 | 1.115223
260 | 16.45 | 38.95 | 19.36 | 45 | 0.5776637 | 0.4223363 | 5 | 2082.872 | 3.72216 | 1.168322
261 | 16.55 | 40.62 | 19.16 | 45 | 0.5539143 | 0.4074348 | 5 | 1899.66 | 3.409486 | 0.9485565
262 | 15.18 | 38.53 | 19.26 | 45 | 0.5839606 | 0.3939787 | 5 | 2144.093 | 3.572981 | 1.126911
263 | 17.17 | 41.77 | 19.44 | 45 | 0.5386641 | 0.4110606 | 5 | 2386.619 | 3.303857 | 1.127362
264 | 15.23 | 40.17 | 20.38 | 45 | 0.5601195 | 0.3791387 | 5 | 2471.687 | 3.283794 | 1.084047
265 | 15.65 | 40.34 | 18.74 | 45 | 0.557759 | 0.3879524 | 5 | 2510.471 | 3.316309 | 1.220666
266 | 15.14 | 39.35 | 19.07 | 45 | 0.5717916 | 0.3847522 | 5 | 2530.754 | 3.413236 | 1.254927
267 | 14.24 | 38.65 | 19.35 | 45 | 0.5821475 | 0.3684347 | 5 | 2587.552 | 3.403654 | 1.24507
268 | 15.07 | 38.87 | 18.45 | 45 | 0.5788526 | 0.3877026 | 5 | 2321.069 | 3.490008 | 1.228556
269 | 15.36 | 38.66 | 19.17 | 45 | 0.5819969 | 0.3973099 | 5 | 2254.152 | 3.578667 | 1.195229
270 | 14.05 | 38.65 | 19.27 | 42 | 0.5433376 | 0.3635188 | 5 | 2399.152 | 3.063583 | 1.036404
271 | 15.15 | 38.95 | 18.87 | 42 | 0.5391528 | 0.3889602 | 5 | 2227.872 | 3.167654 | 1.047104
272 | 16.42 | 38.91 | 19.37 | 42 | 0.539707 | 0.4219995 | 5 | 2337.872 | 3.389439 | 1.193656
273 | 16.55 | 40.62 | 19.18 | 42 | 0.5169867 | 0.4074348 | 5 | 2419.66 | 3.094807 | 1.095552
274 | 16.57 | 38.54 | 19.47 | 42 | 0.5448884 | 0.4299429 | 5 | 2316.471 | 3.49364 | 1.230052
275 | 15.15 | 41.77 | 19.35 | 42 | 0.5027532 | 0.3627005 | 5 | 2824.754 | 2.731921 | 1.041225
276 | 15.09 | 38.88 | 18.46 | 42 | 0.5401235 | 0.3881173 | 5 | 2060.976 | 3.170746 | 0.9909593
277 | 15.35 | 38.68 | 19.14 | 42 | 0.5429162 | 0.3968459 | 5 | 2065.442 | 3.24717 | 0.9944403
278 | 14.05 | 38.67 | 19.27 | 40 | 0.5171968 | 0.3633307 | 0.005 | 1637.643 | 2.851488 | 0.6581243
279 | 15.15 | 38.94 | 18.88 | 40 | 0.5136107 | 0.3890601 | 0.005 | 1640.645 | 2.955724 | 0.7193192
280 | 16.41 | 38.96 | 19.37 | 40 | 0.513347 | 0.4212012 | 0.005 | 1523.234 | 3.154687 | 0.7227091
281 | 16.55 | 40.62 | 19.17 | 40 | 0.4923683 | 0.4074348 | 0.005 | 1630.878 | 2.88502 | 0.6887191
282 | 16.57 | 38.54 | 19.45 | 40 | 0.5189414 | 0.4299429 | 0.005 | 1421.654 | 3.265319 | 0.7062921
283 | 15.17 | 41.72 | 19.35 | 40 | 0.4793864 | 0.3636146 | 0.005 | 2000.432 | 2.54731 | 0.6888235
284 | 17.15 | 40.14 | 20.37 | 40 | 0.4982561 | 0.4272546 | 0.005 | 1586.143 | 3.06464 | 0.6897954
285 | 15.22 | 40.35 | 18.71 | 40 | 0.4956629 | 0.3771995 | 0.005 | 1600.247 | 2.744013 | 0.635767
286 | 15.65 | 39.34 | 19.01 | 40 | 0.5083884 | 0.3978139 | 0.005 | 1590.354 | 2.962763 | 0.698339
287 | 15.14 | 38.66 | 19.36 | 40 | 0.5173306 | 0.3916192 | 0.005 | 1590.763 | 3.001379 | 0.6954356
288 | 14.24 | 38.81 | 18.43 | 40 | 0.5153311 | 0.3669157 | 0.005 | 1550.654 | 2.853543 | 0.6540639
289 | 15.08 | 38.65 | 19.02 | 40 | 0.5174644 | 0.3901682 | 0.005 | 1550.867 | 2.994127 | 0.6872586
290 | 15.31 | 38.64 | 19.24 | 40 | 0.5175983 | 0.3962215 | 0.005 | 1510.435 | 3.030694 | 0.675032
291 | 14.94 | 38.94 | 18.83 | 40 | 0.5136107 | 0.3836672 | 0.005 | 1599.876 | 2.925749 | 0.6913329
292 | 15.04 | 38.98 | 19.24 | 40 | 0.5130836 | 0.3858389 | 0.005 | 1560.354 | 2.93332 | 0.6631236
293 | 15.14 | 38.62 | 19.32 | 40 | 0.5178664 | 0.3920249 | 0.005 | 1600.453 | 3.008207 | 0.7034433
294 | 14.23 | 38.87 | 18.44 | 40 | 0.5145356 | 0.3660921 | 0.005 | 1597.221 | 2.843121 | 0.6696104
295 | 15.09 | 38.64 | 19.72 | 40 | 0.5175983 | 0.390528 | 0.005 | 1640.765 | 2.997311 | 0.702447
296 | 15.37 | 38.65 | 19.25 | 40 | 0.5174644 | 0.3976714 | 0.005 | 1540.976 | 3.038264 | 0.6912146
297 | 14.9 | 38.96 | 18.85 | 40 | 0.513347 | 0.3824435 | 0.005 | 1535.442 | 2.916923 | 0.6595626
298 | 15.07 | 38.97 | 19.25 | 40 | 0.5132153 | 0.3867077 | 0.005 | 1617.643 | 2.939234 | 0.6893618
299 | 15.34 | 38.68 | 19.19 | 40 | 0.5170631 | 0.3965874 | 0.005 | 1630.645 | 3.028384 | 0.7300566
300 | 14.44 | 38.71 | 19.27 | 40 | 0.5166624 | 0.3730302 | 0.005 | 1755.234 | 2.894736 | 0.7251994